## Sheet1
[7 empty] | Pairwise Matrix |  |  |  |  | Normalized Weight
Alternatives | Cost | Sustainabiliy | Workability | Compressive strength | Tensile Strength |  | Sustainabiliy | CEM2-4 | CEM0.5-2 | ALK2-4 | ALK0.5-2 | Sustainabiliy | CEM2-4 | CEM0.5-2 | ALK2-4 | ALK0.5-2 |  | Sustainabiliy | CEM2-4 | CEM0.5-2 | ALK2-4 | ALK0.5-2 | λ | R.I | 0.9 |  | Cost | Sustainabiliy | Workability | Compressive strength | Tensile Strength
CEM2-4 | 0.12 | 27 | 12 | 46.55 | 9.03 |  | CEM2-4 | 1 | 1 | 1 | 1 | CEM2-4 | 0.25 | 0.25 | 0.25 | 0.25 | 0.25 | CEM2-4 | 0.25 | 0.25 | 0.25 | 0.25 | 4 | λmax | 4 | CEM2-4 | 0.06810057 | 0.02786024 | 0.02792264 | 0.1535186 | 0.05764126 | 0.3350433
CEM0.5-2 | 1.2672 | 27 | 21.5 | 48.95 | 7.1 |  | CEM0.5-2 | 1 | 1 | 1 | 1 | CEM0.5-2 | 0.25 | 0.25 | 0.25 | 0.25 | 0.25 | CEM0.5-2 | 0.25 | 0.25 | 0.25 | 0.25 | 4 | Consitency Index | 0 | CEM0.5-2 | 0.06810057 | 0.02786024 | 0.04359565 | 0.2316093 | 0.02031859 | 0.3914844
ALK2-4 | 8.9965 | 27 | 2 | 8.06 | 5.52 |  | ALK2-4 | 1 | 1 | 1 | 1 | ALK2-4 | 0.25 | 0.25 | 0.25 | 0.25 | 0.25 | ALK2-4 | 0.25 | 0.25 | 0.25 | 0.25 | 4 | Consitency Ratio | 0 | ALK2-4 | 0.01362011 | 0.02786024 | 0.004785476 | 0.01904003 | 0.01005178 | 0.07535764
ALK0.5-2 | 28.95039 | 27 | 6.5 | 28.87 | 11.52 |  | ALK0.5-2 | 1 | 1 | 1 | 1 | ALK0.5-2 | 0.25 | 0.25 | 0.25 | 0.25 | 0.25 | ALK0.5-2 | 0.25 | 0.25 | 0.25 | 0.25 | 4 |  |  | ALK0.5-2 | 0.01362011 | 0.02786024 | 0.009866055 | 0.03811428 | 0.108654 | 0.1981146
[7 empty] | Sum | 4 | 4 | 4 | 4 |  | 1 | 1 | 1 | 1 | 1
performance Matrix | [6 empty] | Workability | CEM2-4 | CEM0.5-2 | ALK2-4 | ALK0.5-2 | Workability | CEM2-4 | CEM0.5-2 | ALK2-4 | ALK0.5-2 |  | Workability | CEM2-4 | CEM0.5-2 | ALK2-4 | ALK0.5-2 | λ | R.I | 0.9
| Cost | Sustainabiliy | Workability | Compressive strength | Tensile Strength |  | CEM2-4 | 1 | 0.5 | 7 | 3 | CEM2-4 | 0.2876712 | 0.2666667 | 0.3888889 | 0.3529412 | 0.324042 | CEM2-4 | 0.324042 | 0.2529636 | 0.3887479 | 0.3434864 | 4.04034 | λmax | 4.031504
Cost | 1 | 2 | 3 | 0.25 | 0.5 |  | CEM0.5-2 | 2 | 1 | 8 | 4 | CEM0.5-2 | 0.5753425 | 0.5333333 | 0.4444444 | 0.4705882 | 0.5059271 | CEM0.5-2 | 0.648084 | 0.5059271 | 0.4442833 | 0.4579819 | 4.064373 | Consitency Index | 0.01050132
Sustainabiliy | 0.5 | 1 | 2 | 0.25 | 0.5 |  | ALK2-4 | 0.1428571 | 0.125 | 1 | 0.5 | ALK2-4 | 0.04109589 | 0.06666667 | 0.05555556 | 0.05882353 | 0.05553541 | ALK2-4 | 0.04629171 | 0.06324089 | 0.05553541 | 0.05724774 | 4.003135 | Consitency Ratio | 0.01166814
Workability | 0.3333333 | 0.5 | 1 | 0.3333333 | 0.5 |  | ALK0.5-2 | 0.3333333 | 0.25 | 2 | 1 | ALK0.5-2 | 0.09589041 | 0.1333333 | 0.1111111 | 0.1176471 | 0.1144955 | ALK0.5-2 | 0.108014 | 0.1264818 | 0.1110708 | 0.1144955 | 4.018168
Compressive strength | 4 | 4 | 3 | 1 | 3 |  | Sum | 3.47619 | 1.875 | 18 | 8.5
Tensile Strength | 2 | 2 | 2 | 0.3333333 | 1
Sum | 7.833333 | 9.5 | 11 | 2.166667 | 5.5 |  | Compressive strength | CEM2-4 | CEM0.5-2 | ALK2-4 | ALK0.5-2 | Compressive strength | CEM2-4 | CEM0.5-2 | ALK2-4 | ALK0.5-2 |  | Compressive strength | CEM2-4 | CEM0.5-2 | ALK2-4 | ALK0.5-2 | λ | R.I | 0.9
[7 empty] | CEM2-4 | 1 | 0.5 | 8 | 6 | CEM2-4 | 0.3037975 | 0.2850679 | 0.3809524 | 0.4186047 | 0.3471056 | CEM2-4 | 0.3471056 | 0.2618343 | 0.3443959 | 0.5170582 | 4.236158 | λmax | 4.129606
[7 empty] | CEM0.5-2 | 2 | 1 | 9 | 7 | CEM0.5-2 | 0.6075949 | 0.5701357 | 0.4285714 | 0.4883721 | 0.5236686 | CEM0.5-2 | 0.6942112 | 0.5236686 | 0.3874454 | 0.6032346 | 4.217476 | Consitency Index | 0.04320195
[7 empty] | ALK2-4 | 0.125 | 0.1111111 | 1 | 0.3333333 | ALK2-4 | 0.03797468 | 0.06334842 | 0.04761905 | 0.02325581 | 0.04304949 | ALK2-4 | 0.0433882 | 0.05818539 | 0.04304949 | 0.02872545 | 4.026727 | Consitency Ratio | 0.04800216
| Cost | Sustainabiliy | Workability | Compressive strength | Tensile Strength | Normalized weight | ALK0.5-2 | 0.1666667 | 0.1428571 | 3 | 1 | ALK0.5-2 | 0.05063291 | 0.08144796 | 0.1428571 | 0.06976744 | 0.08617636 | ALK0.5-2 | 0.05785093 | 0.07480979 | 0.1291485 | 0.08617636 | 4.038063
Cost | 0.1276596 | 0.2105263 | 0.2727273 | 0.1153846 | 0.09090909 | 0.1634414 | Sum | 3.291667 | 1.753968 | 21 | 14.33333 |  | 1
Sustainabiliy | 0.06382979 | 0.1052632 | 0.1818182 | 0.1153846 | 0.09090909 | 0.111441
Workability | 0.04255319 | 0.05263158 | 0.09090909 | 0.1538462 | 0.09090909 | 0.08616982 | Cost | CEM2-4 | CEM0.5-2 | ALK2-4 | ALK0.5-2 | Cost | CEM2-4 | CEM0.5-2 | ALK2-4 | ALK0.5-2 |  | Cost | CEM2-4 | CEM0.5-2 | ALK2-4 | ALK0.5-2 | λ | R.I | 0.9
Compressive strength | 0.5106383 | 0.4210526 | 0.2727273 | 0.4615385 | 0.5454545 | 0.4422822 | CEM2-4 | 1 | 1 | 5 | 5 | CEM2-4 | 0.4166667 | 0.4166667 | 0.4166667 | 0.4166667 | 0.4166667 | CEM2-4 | 0.4166667 | 0.4166667 | 0.4166667 | 0.4166667 | 4 | λmax | 4
Tensile Strength | 0.2553191 | 0.2105263 | 0.1818182 | 0.1538462 | 0.1818182 | 0.1966656 | CEM0.5-2 | 1 | 1 | 5 | 5 | CEM0.5-2 | 0.4166667 | 0.4166667 | 0.4166667 | 0.4166667 | 0.4166667 | CEM0.5-2 | 0.4166667 | 0.4166667 | 0.4166667 | 0.4166667 | 4 | Consitency Index | 0
[7 empty] | ALK2-4 | 0.2 | 0.2 | 1 | 1 | ALK2-4 | 0.08333333 | 0.08333333 | 0.08333333 | 0.08333333 | 0.08333333 | ALK2-4 | 0.08333333 | 0.08333333 | 0.08333333 | 0.08333333 | 4 | Consitency Ratio | 0
[7 empty] | ALK0.5-2 | 0.2 | 0.2 | 1 | 1 | ALK0.5-2 | 0.08333333 | 0.08333333 | 0.08333333 | 0.08333333 | 0.08333333 | ALK0.5-2 | 0.08333333 | 0.08333333 | 0.08333333 | 0.08333333 | 4
[7 empty] | Sum | 2.4 | 2.4 | 12 | 12 |  | 1 | 1 | 1 | 1 | 1
| Cost (Aw) | Sustainabiliy | Workability | Compressive strength | Tensile Strength | λ
Cost | 0.1634414 | 0.2228819 | 0.2585095 | 0.1105706 | 0.0983328 | 5.223501 | Tensile Strength | CEM2-4 | CEM0.5-2 | ALK2-4 | ALK0.5-2 | Tensile Strength | CEM2-4 | CEM0.5-2 | ALK2-4 | ALK0.5-2 |  | Tensile Strength | CEM2-4 | CEM0.5-2 | ALK2-4 | ALK0.5-2 | λ | R.I | 0.9
Sustainabiliy | 0.08172069 | 0.111441 | 0.1723396 | 0.1105706 | 0.0983328 | 5.15434 | CEM2-4 | 1 | 4 | 7 | 0.3333333 | CEM2-4 | 0.2276423 | 0.3529412 | 0.3888889 | 0.2028986 | 0.2930927 | CEM2-4 | 0.2930927 | 0.4132618 | 0.3577773 | 0.1841603 | 4.259035 | λmax | 4.185486
Workability | 0.05448046 | 0.05572048 | 0.08616982 | 0.1474274 | 0.0983328 | 5.130926 | CEM0.5-2 | 0.25 | 1 | 3 | 0.1666667 | CEM0.5-2 | 0.05691057 | 0.08823529 | 0.1666667 | 0.1014493 | 0.1033155 | CEM0.5-2 | 0.07327318 | 0.1033155 | 0.1533331 | 0.09208013 | 4.084596 | Consitency Index | 0.06182872
Compressive strength | 0.6537655 | 0.4457639 | 0.2585095 | 0.4422822 | 0.5899968 | 5.404508 | ALK2-4 | 0.1428571 | 0.3333333 | 1 | 0.1428571 | ALK2-4 | 0.03252033 | 0.02941176 | 0.05555556 | 0.08695652 | 0.05111104 | ALK2-4 | 0.04187039 | 0.03443848 | 0.05111104 | 0.07892583 | 4.037205 | Consitency Ratio | 0.06869858
Tensile Strength | 0.3268827 | 0.2228819 | 0.1723396 | 0.1474274 | 0.1966656 | 5.421372 | ALK0.5-2 | 3 | 6 | 7 | 1 | ALK0.5-2 | 0.6829268 | 0.5294118 | 0.3888889 | 0.6086957 | 0.5524808 | ALK0.5-2 | 0.8792782 | 0.6198927 | 0.3577773 | 0.5524808 | 4.361109
[7 empty] | Sum | 4.392857 | 11.33333 | 18 | 1.642857
[5 empty] | R.I | 1.12
[5 empty] | λmax | 5.266929
[5 empty] | Consitency Index | 0.06673233
[5 empty] | Consitency Ratio | 0.05958244